## Special Requirements
Special Process Requirements for Solder Processes CQI-17 and IPC-A-610
This document shall be the basis for assessing the solder process of the supplier; or at the sub-supplier, if the solder process is out-sourced.
Assessment Criteria:
Suppliers with solder processes shall comply with the requirements of the AIAG CQI-17* Special Process: Solder Assessment and IPC-A- 610 latest revision
Additionally, completion of the Appendix A: Process Audit Report with Veoneer specific questions concerning soldered parts is required.
The requirements will include the completion of the Solder Summary Report, the Veoneer Process Audit Questionnaire, Process Audit Findings and attachment of the CQI-17 Assessment, including Section 4 Job Audit.
This assessment should be completed and provided to Veoneer prior to the scheduling of an on-site VS002 assessment.
Completion of an VS002 and the requirements of Appendix A, including the CQI-17 assessment for solder suppliers, will be required.
Action plans based on findings of “Not Satisfactory” or “Needs Immediate Action” shall be documented with expected timing to completion and provided to the Veoneer auditor and buyer.
Veoneer may also decide to complete an on-site CQI-17 assessment at the process site.
Specifically a new solder source to Veoneer should expect to have an onsite assessment of the process.
The supplier will provide an annual updated CQI-17 assessment to the Veoneer Auditor and Purchasing Buyer to provide input to the Supplier Board. In case of "Needs Immediate Action" findings, the report must be provided to Veoneer within 24 hours of the audit date.
Assessments will be attached in the Quality section of Supplier Board
*The AIAG document can be obtained at www.aiag.org

## Summary Report
|  |  |  | VS069 Special Process Assessment Soldering Process - Summary Report - | [5 empty] | Assessment No./Year:
Assessment Date
Company:
Address:
Special Process:
Products:
Quality Certifications
Total number of employees: | [6 empty] | Employees working in Quality Dpt:
Main customer(s):
Main raw material supplier used:
Solder Process CQI-17 Assessment date |  |  |  |  | Sub-supplier Assessment? |  |  | Sub-supplier:
Previous Assessment date:
Audit reason: |  |  | Self assessment
Initial audit for new supplier
Initial audit for new process
Audit due to quality incident
Audit due to process change (e.g. relocation)
Other:
Auditor(s):
Participants and position:
Audit Summary: Solder CQI-17 and Veoneer Questions
|  |  | CQI-17 assessment |  |  | Veoneer Questions |  |  |  | Total
Audit Date: |  |  |  | 0 |  |  | 0
Needs Immediate Action: | [7 empty] | 0 |  |  | 0
Not Satisfactory: | [7 empty] | 0 |  |  | 0
Job Audit: Failed? | [10 empty] | PASS
Total non-conformances: |  |  |  |  | 0 |  |  | 0 |  |  | 0
at the latest:
Action plan required: |  |  |  |  | 1900-03-30 |  |  |  |  | Result:
Corr. Actions completed: |  |  |  | at
Comments:
Improvement Areas:
Best Practice Areas:
Date, Process Manager signature | [8 empty] | Date, Auditor signature
x
x
x
X
| YES | OK
| NO | NOK
Note on P2: Date expressed according to ISO 8601: YYYY-MM-DD, e.g. 2014-07-01 ; 2014-09-30
Note on D4: Veoneer company or supplier name
Note on D6: Address of Veoneer company or supplier
Note on D8: Audited process(es) short description(s) Describe here the Process Line with # and what kind of line. E.g. Soldering line # 785 / SMT; THT; Manual
Note on D10: Clear identification of audited products, e.g. product numbers (if applicable)
Note on F12: Enter valid certifications, such as IATF 16949; ISO9001: Quality Management ISO 14001: Environmental Management OHSAS18001: Occupational Health and Safety Management ISO50001: energy Managemnt ISO31000 Risk Management ISO27001 IT Management ISO26000 Social Responsibility
Note on F14: Total no. of employees directly or indirectly related to the process (Fulfilled only by supplier Audits)
Note on Q14: No. of employees related to quality tasks of the process (Fulfilled only by supplier Audits)
Note on F16: e.g., BMW, DC, Ford, GM, VW, Bosch, GE or others
Note on F18: e.g., Hosch, Arvedi, Benteler
Note on D21: Date expressed according to ISO 8601: YYYY-MM-DD, e.g. 2014-07-01 ; 2014-09-30
Note on D23: Date expressed according to ISO 8601: YYYY-MM-DD, e.g. 2014-07-01 ; 2014-09-30
Note on D27: Mark applicable reason with "X"
Note on D35: Lead Auditor Co-Auditor (new line: <alt><return>)
Note on I35: additional auditors if applicable
Note on O35: Contact data: Phone No, e-mail adress
Note on D38: Process Manager others (new line: <alt><return>)
Note on I38: additional participants if applicable
Note on O38: Contact data: Phone No, e-mail adress
Note on G59: If the corrective actions are implemented within 90 days from end date of site assessment, Audit Result can be changed.
Note on G62: Date format: DD-MMM-YY
Note on P62: Result is OK if no findings or if all findings are closed within 90 days
Note on D68: Comment on main areas of improvement !
Note on D76: Highlight "Best Practice" areas

## Compile (hidden)
De: No. | Audit Question No | Section Audit reference | Finding / Improvement Potential | Rating | cppw
#REF! | 1.1.1 | Management Questionnaire | #REF! | #REF!
#REF! | 1.1.2 | Management Questionnaire | #REF! | #REF!
#REF! | 1.1.3 | Management Questionnaire | #REF! | #REF!
#REF! | 1.1.4 | Management Questionnaire | #REF! | #REF!
#REF! | 2.1.1 | PPAP SAPQP Questionnaire | #REF! | #REF!
#REF! | 2.1.2 | PPAP SAPQP Questionnaire | #REF! | #REF!
#REF! | 2.1.3 | PPAP SAPQP Questionnaire | #REF! | #REF!
#REF! | 2.1.4 | PPAP SAPQP Questionnaire | #REF! | #REF!
#REF! | 2.1.5 | PPAP SAPQP Questionnaire | #REF! | #REF!
#REF! | 2.1.6 | PPAP SAPQP Questionnaire | #REF! | #REF!
#REF! | 2.1.7 | PPAP SAPQP Questionnaire | #REF! | #REF!
#REF! | 2.1.8 | PPAP SAPQP Questionnaire | #REF! | #REF!
#REF! | 2.1.9 | PPAP SAPQP Questionnaire | #REF! | #REF!
#REF! | 2.1.10 | PPAP SAPQP Questionnaire | #REF! | #REF!
#REF! | 2.1.11 | PPAP SAPQP Questionnaire | #REF! | #REF!
#REF! | 2.1.12 | PPAP SAPQP Questionnaire | #REF! | #REF!
#REF! | 3.1.1 | Crimp Process Questionnaire | #REF! | #REF!
#REF! | 3.1.2 | Crimp Process Questionnaire | #REF! | #REF!
#REF! | 3.1.3 | Crimp Process Questionnaire | #REF! | #REF!
#REF! | 3.1.4 | Crimp Process Questionnaire | #REF! | #REF!
#REF! | 3.1.5 | Crimp Process Questionnaire | #REF! | #REF!
#REF! | 3.1.6 | Crimp Process Questionnaire | #REF! | #REF!
#REF! | 3.1.7 | Crimp Process Questionnaire | #REF! | #REF!
#REF! | 3.1.8 | Crimp Process Questionnaire | #REF! | #REF!
#REF! | 3.1.9 | Crimp Process Questionnaire | #REF! | #REF!
#REF! | 3.1.10 | Crimp Process Questionnaire | #REF! | #REF!
#REF! | 3.1.11 | Crimp Process Questionnaire | #REF! | #REF!
#REF! | 3.1.12 | Crimp Process Questionnaire | #REF! | #REF!
#REF! | 3.1.13 | Crimp Process Questionnaire | #REF! | #REF!
#REF! | 3.1.14 | Crimp Process Questionnaire | #REF! | #REF!
#REF! | 3.1.15 | Crimp Process Questionnaire | #REF! | #REF!
#REF! | 3.1.16 | Crimp Process Questionnaire | #REF! | #REF!
#REF! | 3.1.17 | Crimp Process Questionnaire | #REF! | #REF!
#REF! | 3.1.18 | Crimp Process Questionnaire | #REF! | #REF!
#REF! | 3.1.19 | Crimp Process Questionnaire | #REF! | #REF!
#REF! | 3.1.20 | Crimp Process Questionnaire | #REF! | #REF!
#REF! | 3.1.21 | Crimp Process Questionnaire | #REF! | #REF!
#REF! | 3.1.22 | Crimp Process Questionnaire | #REF! | #REF!
#REF! | 3.1.23 | Crimp Process Questionnaire | #REF! | #REF!
#REF! | 3.1.24 | Crimp Process Questionnaire | #REF! | #REF!
#REF! | 3.1.25 | Crimp Process Questionnaire | #REF! | #REF!
#REF! | 3.1.26 | Crimp Process Questionnaire | #REF! | #REF!
#REF! | 3.1.27 | Crimp Process Questionnaire | #REF! | #REF!
#REF! | 3.1.28 | Crimp Process Questionnaire | #REF! | #REF!
#REF! | 3.1.29 | Crimp Process Questionnaire | #REF! | #REF!
#REF! | 3.1.30 | Crimp Process Questionnaire | #REF! | #REF!
#REF! | 3.1.31 | Crimp Process Questionnaire | #REF! | #REF!

## Veoneer Questionnaire
|  |  | Solder Process Assessment - Questionnaire - |  |  |  | Assessment No./Year: |  |  |  |  | 0 | X
[7 empty] | Assessment Date: |  |  |  |  | 0
|  |  |  | Review | Go See |  | Process: |  |  |  |  | 0
Dev. No. | Quest. No. | Section | Question Items |  |  | Document part number, process number, machine number etc. that has been audited in the findings/remarks column for traceability and future follow-up. | Audited |  | Finding/Rating |  |  | Findings / Remarks
0 | E. Management E1 Special Process - Soldering |  |  |  |  | Review/Go See | yes | no | NIA | NS | S | NIA = "Needs Immediate Action" NS = Not Satisfactory S = Satisfactory
| E1.1 | Qualification | Does the supplier comply to the following solder standard? □ IPC-A-610 □ CQI-17 □ other National Solder Compliance | R |  | Review current solder certification compliance | x |  |  |  | X |  |  | S
| E1.2 |  | Are the responsible people IPC certified, qualified and knowledgeable of solderprocesses and potential failure modes? | R |  | Full time, qualified expert on site. Verify this person is an IPC certified and valid certification? Confirm Training and Experience in items relating to the Solder Process (Qualification Matrix). | x |  |  |  | X |  |  | S
| E1.3 |  | Is there an in house frequent re-certification / evaluation of personnel on solder process? | R |  | Confirm Training and recertification process | x |  |  |  | X |  |  | S
| E1.4 | Design | Does the PCB assembly solder pad design’s comply with IPC class 3 | R |  | Review PCB solder pad design | x |  |  |  | X |  |  | S
| E1.5 |  | Does the PCB material meets all process temperature requirements, particularly for lead-free processing | R |  | Review PCB process requirement | x |  |  |  | X |  |  | S
| E1.6 |  | Are all electronic components comply with AEC Q100 / 200 class | R |  | Review Electronic Component Standard | x |  |  |  | X |  |  | S
| E1.7 | Process Specific | a. All solder joints shall meet IPC class 3 latest revision b. Solder paste inspection is recommended and limits have been appropriately set for class 3. A 3D is preferred but not required | R | G | Review work instructions, visual aides and appropriate setting for Class 3. | x |  |  |  | X |  |  | S
| E1.8 |  | Washing of solderpaste from PCBs is not permitted | R |  | Review standard and specification on Soderpaste wash | x |  |  |  | X |  |  | S
| E1.9 |  | All BGA and area array components are underfilled with an appropriate underfill material |  |  |  | x |  |  |  | X |  |  | S
| E1.10 |  | a. Automatic Optical Inspection is required for all visible joints b. The minimum requirement for QFPs, PLCC is an AOI side angle camera c. BGAs and other blind joints shall be at a minimum sample inspected by X-ray d. 100 % inspection is required for safe launch and certification of out of control conditions |  |  |  | x |  |  |  | X |  |  | S
| E1.11 |  | a. Wave and select soldering shall be using nitrogen and wave height monitoring is required b. Preferred < 1,000 ppm of oxygen c. Preferred wave height control |  |  |  | x |  |  |  | X |  |  | S
| E1.12 |  | a. Hand soldering in serial production is not permitted for electronic components b. Exceptions can be wire to pc boards (list exceptions here) c. 100% camera inspection is requested |  |  |  | x |  |  |  | X |  |  | S
| E1.13 |  | a. Flux residue shall meet IPC requirements for cleanliness b. Flux shield shall be used for wave and select soldering c. Solder paste flux residue shall have a defined limit |  |  |  | X |  |  |  | X |  |  | S
| E1.14 |  | Solderballs shall be < 30 % of the smallest pitch |  |  |  | X |  |  |  | X |  |  | S
| E1.15 |  | a. Repair of SMD assemblies is not permitted b. Touch-up is permitted | R |  | Review SMD work Standard | X |  |  |  | X |  |  | S
| E1.16 |  | Gloves shall be used by all operators who come in contact with the PCB assembly | R | G | Review Work Instructions, visual aides, and oprator handling of PBC on the line. | X |  |  |  | X |  |  | S
| E1.17 |  | Is there a process in place to assure segregation of non conforming parts (solder defects)? | R | G | Review current process understand what solder defects, poke-yoke process in place Visual or Automatic? | X |  |  |  | X |  |  | S
| E1.18 |  | Is there a preventive maintenance schedule for the solder station? | R | G | Review preventive maintenance schedule and maintenance actions to be performed. | X |  |  |  | X |  |  | S
| E1.19 |  | Are there visual Standard at the solder area understood and used by solder personnel? | R | G | See solder and inspection area have visual standards. | X |  |  |  | X |  |  | S
| E1.20 |  | Are rejects being reviewed in daily basis? Is there any corrective action, continoues improvement and plan to improve process | R | G | Review daily rejects record, corrective action / improvement plan | X |  |  |  | X |  |  | S
[7 empty] | 20 | 0 | 0 | 0 | 20 | No of findings/ratings
Note on H4: 1.) Mark applicable reason with "X" and delete the other one to change the black color 2.) If the question is not applicable to the process, then the assessor shall place ''X'' in the "NO'' column
Note on M4: S: If the observed evidence is in compliance to the question, the assessor shall note the evidence in the "Findings/Remarks" column and leave the check mark as it is. ( Default setting) NS: If the observed evidence is not in compliance to the question, then the assessor shall note the non-compliance in the "Findings/Remarks" column and place 'X' in the "Not Satisfactory" column. NIA: Where nonconforming product is identified in the assessment of a given question the assessor shall place 'X' in the "Needs ImmediateAction" (NIA) column. NIA requires immediate containment of suspect product.
Note on J6: Need immediate Action
Note on K6: Not satisfactory
Note on L6: Satisfactory

## Assessment Finding Report
|  | - Assessment Finding Report (AFR) - | [6 empty] | Assessment No. / Year: | 0
[9 empty] | Assessment date: | 0
[9 empty] | Process: | 0
Dev. No. | Audit Question No. | Finding / Improvement potential | Rat- ing | Root Cause | Corrective action | Responsible | Planned Correction Date (DD-MMM-YYYY) | PDCA | Final Completion Date (DD-MMM-YYYY) | Follow-up / Comments / References
1
2
3
4
5
6
7
8
9
10
11
12
13
14
15
16
17
18
19
20
21
◔
◑
◕
●

## Modification Index
Date / Author | Approver | Modification | Purpose | Distribution
04-01-2018 / Dennis Nielsen | Steve Brohm | First Version Release Separately controlled (not tied to same version AS 69).